## Sheet1
Fly Ash (kg/m3) | Slag (%) | Rest Period (Hrs.) | Curing Temperature (°C) | Curing Period (Hrs.) | NaOH/Na2SiO3 | Superplasticizer (kg/m3) | Extra water added (kg/m3) | Molarity | Alkaline Activator/ Binder Ratio | Coarse Aggregate (kg/m3) | Fine Aggregate (kg/m3) | Compressive Strength (Mpa) | The quintenary influence of alkali-activator-binder ratio, molarity, superplasticizer, fly ash, and slag on the compressive strength of high-strength geopolymer concrete (HSGPC) under different curing periods and temperatures for sustainable structures
X1 | X2 | X3 | X4 | X5 | X6 | X7 | X8 | X9 | X10 | X11 | X12 | Y
430 | 0 | 24 | 60 | 24 | 0.4 | 8.6 | 0 | 8 | 0.45 | 1243 | 533 | 32.5
397 | 0 | 24 | 70 | 24 | 0.4 | 7.94 | 0 | 8 | 0.45 | 1307 | 547 | 35
364 | 0 | 24 | 80 | 24 | 0.4 | 7.28 | 0 | 8 | 0.45 | 1311 | 562 | 37
331 | 0 | 24 | 90 | 24 | 0.4 | 6.62 | 0 | 8 | 0.45 | 1344 | 576 | 37.5
298 | 0 | 24 | 100 | 24 | 0.4 | 5.96 | 0 | 8 | 0.45 | 1377 | 590 | 35
430 | 0 | 24 | 60 | 24 | 0.4 | 8.6 | 0 | 10 | 0.45 | 1243 | 533 | 36
397 | 0 | 24 | 70 | 24 | 0.4 | 7.94 | 0 | 10 | 0.45 | 1307 | 547 | 36.5
364 | 0 | 24 | 80 | 24 | 0.4 | 7.28 | 0 | 10 | 0.45 | 1311 | 562 | 37.5
331 | 0 | 24 | 90 | 24 | 0.4 | 6.62 | 0 | 10 | 0.45 | 1344 | 576 | 38
298 | 0 | 24 | 100 | 24 | 0.4 | 5.96 | 0 | 10 | 0.45 | 1377 | 590 | 37.5
430 | 0 | 24 | 60 | 24 | 0.4 | 8.6 | 0 | 12 | 0.45 | 1243 | 533 | 39
397 | 0 | 24 | 70 | 24 | 0.4 | 7.94 | 0 | 12 | 0.45 | 1307 | 547 | 40
364 | 0 | 24 | 80 | 24 | 0.4 | 7.28 | 0 | 12 | 0.45 | 1311 | 562 | 40.5
331 | 0 | 24 | 90 | 24 | 0.4 | 6.62 | 0 | 12 | 0.45 | 1344 | 576 | 42.5
298 | 0 | 24 | 100 | 24 | 0.4 | 5.96 | 0 | 12 | 0.45 | 1377 | 590 | 41
430 | 0 | 24 | 60 | 24 | 0.4 | 8.6 | 0 | 14 | 0.45 | 1243 | 533 | 39
397 | 0 | 24 | 70 | 24 | 0.4 | 7.94 | 0 | 14 | 0.45 | 1307 | 547 | 40
364 | 0 | 24 | 80 | 24 | 0.4 | 7.28 | 0 | 14 | 0.45 | 1311 | 562 | 40.3
331 | 0 | 24 | 90 | 24 | 0.4 | 6.62 | 0 | 14 | 0.45 | 1344 | 576 | 41
298 | 0 | 24 | 100 | 24 | 0.4 | 5.96 | 0 | 14 | 0.45 | 1377 | 590 | 40
427 | 0 | 0 | 40 | 24 | 0.4 | 0 | 0 | 8 | 0.35 | 1276.8 | 547 | 33.86
427 | 0 | 0 | 60 | 24 | 0.4 | 0 | 0 | 8 | 0.35 | 1276.8 | 547 | 35.2
427 | 0 | 0 | 80 | 24 | 0.4 | 0 | 0 | 8 | 0.35 | 1276.8 | 547 | 38.17
427 | 0 | 0 | 100 | 24 | 0.4 | 0 | 0 | 8 | 0.35 | 1276.8 | 547 | 38.88
427 | 0 | 0 | 40 | 24 | 0.4 | 0 | 0 | 10 | 0.35 | 1276.8 | 547 | 37.63
427 | 0 | 0 | 60 | 24 | 0.4 | 0 | 0 | 10 | 0.35 | 1276.8 | 547 | 39.21
427 | 0 | 0 | 80 | 24 | 0.4 | 0 | 0 | 10 | 0.35 | 1276.8 | 547 | 42.11
427 | 0 | 0 | 100 | 24 | 0.4 | 0 | 0 | 10 | 0.35 | 1276.8 | 547 | 43.5
427 | 0 | 0 | 40 | 24 | 0.4 | 0 | 0 | 12 | 0.35 | 1276.8 | 547 | 40.33
427 | 0 | 0 | 60 | 24 | 0.4 | 0 | 0 | 12 | 0.35 | 1276.8 | 547 | 41.82
427 | 0 | 0 | 80 | 24 | 0.4 | 0 | 0 | 12 | 0.35 | 1276.8 | 547 | 44.47
427 | 0 | 0 | 100 | 24 | 0.4 | 0 | 0 | 12 | 0.35 | 1276.8 | 547 | 44.89
427 | 0 | 0 | 40 | 24 | 0.4 | 0 | 0 | 14 | 0.35 | 1276.8 | 547 | 42.57
427 | 0 | 0 | 60 | 24 | 0.4 | 0 | 0 | 14 | 0.35 | 1276.8 | 547 | 43.54
427 | 0 | 0 | 80 | 24 | 0.4 | 0 | 0 | 14 | 0.35 | 1276.8 | 547 | 46.23
427 | 0 | 24 | 80 | 24 | 0.4 | 0 | 0 | 14 | 0.35 | 1276.8 | 547 | 46.86
427 | 0 | 48 | 80 | 24 | 0.4 | 0 | 0 | 14 | 0.35 | 1276.8 | 547 | 47.58
427 | 0 | 72 | 80 | 24 | 0.4 | 0 | 0 | 14 | 0.35 | 1276.8 | 547 | 47.92
427 | 0 | 0 | 100 | 24 | 0.4 | 0 | 0 | 14 | 0.35 | 1276.8 | 547 | 46.86
427 | 0 | 0 | 40 | 24 | 0.4 | 0 | 0 | 16 | 0.35 | 1276.8 | 547 | 40.73
427 | 0 | 0 | 60 | 24 | 0.4 | 0 | 0 | 16 | 0.35 | 1276.8 | 547 | 41.93
427 | 0 | 0 | 80 | 24 | 0.4 | 0 | 0 | 16 | 0.35 | 1276.8 | 547 | 44.67
427 | 0 | 0 | 100 | 24 | 0.4 | 0 | 0 | 16 | 0.35 | 1276.8 | 547 | 45.37
427 | 0 | 0 | 80 | 24 | 0.4 | 0 | 0 | 14 | 0.25 | 1276.8 | 547 | 42.37
427 | 0 | 0 | 80 | 24 | 0.4 | 0 | 0 | 14 | 0.3 | 1276.8 | 547 | 44.67
427 | 0 | 0 | 80 | 24 | 0.4 | 0 | 0 | 14 | 0.4 | 1276.8 | 547 | 46.16
427 | 0 | 0 | 80 | 24 | 0.4 | 0 | 0 | 14 | 0.45 | 1276.8 | 547 | 45.87
427 | 0 | 0 | 80 | 24 | 0.3 | 0 | 0 | 14 | 0.35 | 1276.8 | 547 | 45.65
427 | 0 | 0 | 80 | 24 | 0.35 | 0 | 0 | 14 | 0.35 | 1276.8 | 547 | 46.16
427 | 0 | 0 | 80 | 24 | 0.45 | 0 | 0 | 14 | 0.35 | 1276.8 | 547 | 45.57
427 | 0 | 0 | 80 | 24 | 0.5 | 0 | 0 | 14 | 0.35 | 1276.8 | 547 | 43.89
400 | 0 | 24 | 50 | 48 | 0.4 | 10.5 | 35 | 18 | 0.35 | 875 | 875 | 21
400 | 0 | 24 | 50 | 48 | 0.4 | 10.5 | 35 | 16 | 0.35 | 875 | 875 | 27.5
400 | 0 | 24 | 50 | 48 | 0.4 | 10.5 | 35 | 12 | 0.35 | 875 | 875 | 18
400 | 0 | 24 | 50 | 48 | 0.4 | 10.5 | 35 | 16 | 0.45 | 875 | 875 | 30
400 | 0 | 24 | 50 | 48 | 0.4 | 10.5 | 35 | 16 | 0.4 | 875 | 875 | 32
400 | 0 | 24 | 50 | 48 | 0.4 | 10.5 | 35 | 16 | 0.35 | 875 | 875 | 27
400 | 0 | 24 | 50 | 48 | 0.4 | 10.5 | 35 | 16 | 0.3 | 875 | 875 | 17.5
400 | 0 | 24 | 50 | 48 | 0.3 | 10.5 | 35 | 16 | 0.35 | 875 | 875 | 36
400 | 0 | 24 | 50 | 48 | 0.4 | 10.5 | 35 | 16 | 0.35 | 875 | 875 | 27
400 | 0 | 24 | 50 | 48 | 0.5 | 10.5 | 35 | 16 | 0.35 | 875 | 875 | 25
383 | 0 | 24 | 90 | 24 | 0.67 | 0 | 0 | 8 | 0.3 | 1188 | 546 | 29.62
383 | 0 | 24 | 90 | 24 | 0.67 | 0 | 0 | 10 | 0.3 | 1188 | 546 | 31.39
383 | 0 | 24 | 90 | 24 | 0.67 | 0 | 0 | 12 | 0.3 | 1188 | 546 | 33.17
463.5 | 0 | 24 | 90 | 24 | 0.67 | 0 | 0 | 8 | 0.3 | 1154.06 | 530.7 | 32.43
463.5 | 0 | 24 | 90 | 24 | 0.67 | 0 | 0 | 10 | 0.3 | 1154.06 | 530.7 | 34.21
463.5 | 0 | 24 | 90 | 24 | 0.67 | 0 | 0 | 12 | 0.3 | 1154.06 | 530.7 | 35.98
530 | 0 | 24 | 90 | 24 | 0.67 | 0 | 0 | 8 | 0.3 | 1117 | 514 | 42.8
530 | 0 | 24 | 90 | 24 | 0.67 | 0 | 0 | 10 | 0.3 | 1117 | 514 | 45.02
530 | 0 | 24 | 90 | 24 | 0.67 | 0 | 0 | 12 | 0.3 | 1117 | 514 | 47.24
400 | 0 | 0 | 90 | 6 | 0.4 | 0 | 0 | 15 | 0.61 | 1102 | 647 | 20
400 | 0 | 0 | 90 | 12 | 0.4 | 0 | 0 | 15 | 0.61 | 1102 | 647 | 22
400 | 0 | 0 | 90 | 18 | 0.4 | 0 | 0 | 15 | 0.61 | 1102 | 647 | 41
400 | 0 | 0 | 90 | 24 | 0.4 | 0 | 0 | 15 | 0.61 | 1102 | 647 | 44
400 | 0 | 0 | 120 | 6 | 0.4 | 0 | 0 | 15 | 0.61 | 1102 | 647 | 38
400 | 0 | 0 | 120 | 12 | 0.4 | 0 | 0 | 15 | 0.61 | 1102 | 647 | 38
400 | 0 | 0 | 120 | 18 | 0.4 | 0 | 0 | 15 | 0.61 | 1102 | 647 | 59
400 | 0 | 0 | 120 | 24 | 0.4 | 0 | 0 | 15 | 0.61 | 1102 | 647 | 60
425 | 0 | 0 | 60 | 24 | 0.4 | 0 | 0 | 8 | 0.35 | 1105 | 505 | 37.36
425 | 0 | 0 | 60 | 24 | 0.4 | 0 | 0 | 10 | 0.35 | 1105 | 505 | 40.29
425 | 0 | 0 | 60 | 24 | 0.4 | 0 | 0 | 12 | 0.35 | 1105 | 505 | 42.44
425 | 0 | 0 | 60 | 24 | 0.4 | 0 | 0 | 14 | 0.35 | 1105 | 505 | 43
425 | 0 | 0 | 60 | 24 | 0.4 | 0 | 0 | 16 | 0.35 | 1105 | 505 | 44.14
420.57 | 0 | 0 | 100 | 24 | 0.4 | 0 | 0 | 10 | 0.55 | 1273.07 | 318.27 | 49
365.16 | 0 | 0 | 100 | 24 | 0.4 | 0 | 0 | 10 | 0.55 | 1379.16 | 344.79 | 56
309.85 | 0 | 0 | 100 | 24 | 0.4 | 0 | 0 | 10 | 0.55 | 1485.25 | 371.31 | 47
254.54 | 0 | 0 | 100 | 24 | 0.4 | 0 | 0 | 10 | 0.55 | 1591.34 | 397.83 | 45
400 | 0 | 0 | 70 | 48 | 0.4 | 0 | 35 | 8 | 0.5 | 1200 | 645 | 44.87
400 | 0 | 0 | 70 | 48 | 0.4 | 0 | 35 | 10 | 0.5 | 1200 | 645 | 49.28
400 | 0 | 0 | 70 | 48 | 0.4 | 0 | 35 | 14 | 0.5 | 1200 | 645 | 50.46
400 | 0 | 0 | 70 | 48 | 0.4 | 0 | 35 | 12 | 0.5 | 1200 | 645 | 51.52
394.3 | 0 | 0 | 60 | 24 | 0.4 | 0 | 0 | 8 | 0.4 | 1208 | 650 | 33.22
428.57 | 0 | 0 | 65 | 24 | 0.4 | 0 | 0 | 8 | 0.4 | 1190 | 645 | 32.36
428.57 | 0 | 0 | 65 | 24 | 0.4 | 0 | 0 | 12 | 0.4 | 1190 | 645 | 37.25
428.57 | 0 | 0 | 65 | 24 | 0.4 | 0 | 0 | 16 | 0.4 | 1190 | 645 | 40.21
500 | 0 | 0 | 40 | 24 | 0.83 | 0 | 0 | 8 | 0.44 | 825 | 675 | 24.8
500 | 0 | 0 | 60 | 24 | 0.83 | 0 | 0 | 8 | 0.44 | 825 | 675 | 34.7
500 | 0 | 0 | 60 | 24 | 0.4 | 0 | 0 | 8 | 0.4 | 825 | 675 | 17
500 | 0 | 0 | 80 | 24 | 0.83 | 0 | 0 | 8 | 0.44 | 825 | 675 | 38.3
500 | 0 | 0 | 80 | 24 | 0.4 | 0 | 0 | 8 | 0.4 | 825 | 675 | 21.6
500 | 0 | 0 | 100 | 24 | 0.83 | 0 | 0 | 8 | 0.44 | 825 | 675 | 41.8
500 | 0 | 0 | 100 | 24 | 0.4 | 0 | 0 | 8 | 0.4 | 825 | 675 | 23.2
500 | 0 | 0 | 80 | 4 | 0.83 | 0 | 0 | 8 | 0.44 | 825 | 675 | 22.2
500 | 0 | 0 | 80 | 8 | 0.83 | 0 | 0 | 8 | 0.44 | 825 | 675 | 31.9
500 | 0 | 0 | 80 | 8 | 0.4 | 0 | 0 | 8 | 0.4 | 825 | 675 | 19.6
500 | 0 | 0 | 80 | 12 | 0.83 | 0 | 0 | 8 | 0.44 | 825 | 675 | 37.5
500 | 0 | 0 | 80 | 12 | 0.4 | 0 | 0 | 8 | 0.4 | 825 | 675 | 23.8
400 | 0 | 96 | 60 | 24 | 0.47 | 5.99 | 0 | 8 | 0.38 | 1281 | 545 | 39.9
400 | 0 | 96 | 60 | 24 | 0.47 | 5.99 | 22.4 | 14 | 0.38 | 1281 | 545 | 60.2
414 | 0 | 0 | 60 | 24 | 1 | 0 | 0 | 10 | 0.5 | 1091 | 588 | 46.67
414 | 0 | 0 | 60 | 24 | 1 | 0 | 0 | 15 | 0.5 | 1091 | 588 | 54.4
414 | 0 | 0 | 60 | 24 | 1 | 0 | 0 | 20 | 0.5 | 1091 | 588 | 43.2
414 | 0 | 0 | 60 | 24 | 0.5 | 0 | 0 | 10 | 0.5 | 1091 | 588 | 40.09
414 | 0 | 0 | 60 | 24 | 0.5 | 0 | 0 | 15 | 0.5 | 1091 | 588 | 48.18
414 | 0 | 0 | 60 | 24 | 0.5 | 0 | 0 | 20 | 0.5 | 1091 | 588 | 49.5
408 | 0 | 0 | 60 | 24 | 0.4 | 6.1 | 25.8 | 14 | 0.35 | 1211 | 647 | 33
444 | 0 | 0 | 60 | 24 | 0.4 | 6.1 | 25.8 | 14 | 0.35 | 1170 | 630 | 49
356 | 0 | 0 | 60 | 24 | 0.4 | 6.1 | 25.8 | 14 | 0.35 | 1248 | 672 | 26
424 | 0 | 0 | 60 | 24 | 0.4 | 6.1 | 25.8 | 14 | 0.3 | 1211 | 647 | 36
381 | 0 | 0 | 60 | 24 | 0.4 | 6.1 | 25.8 | 14 | 0.45 | 1211 | 647 | 33.8
400 | 10 | 0 | 25 | 48 | 0.4 | 0 | 0 | 14 | 0.4 | 1209 | 651 | 40
400 | 20 | 0 | 25 | 48 | 0.4 | 0 | 0 | 14 | 0.4 | 1209 | 651 | 47
400 | 10 | 0 | 25 | 48 | 0.67 | 0 | 0 | 14 | 0.4 | 1209 | 651 | 43
400 | 20 | 0 | 25 | 48 | 0.67 | 0 | 0 | 14 | 0.4 | 1209 | 651 | 54
400 | 0 | 0 | 25 | 48 | 0.4 | 6 | 0 | 14 | 0.35 | 1222 | 658 | 25
400 | 10 | 0 | 25 | 48 | 0.4 | 6 | 8 | 14 | 0.35 | 1216 | 655 | 27
400 | 20 | 0 | 25 | 48 | 0.4 | 6 | 8 | 14 | 0.35 | 1216 | 655 | 35
400 | 0 | 0 | 25 | 48 | 0.67 | 6 | 0 | 14 | 0.35 | 1222 | 658 | 27
400 | 10 | 0 | 25 | 48 | 0.67 | 6 | 8 | 14 | 0.35 | 1216 | 655 | 27
400 | 20 | 0 | 25 | 48 | 0.67 | 6 | 8 | 14 | 0.35 | 1216 | 655 | 45
400 | 10 | 0 | 20 | 48 | 0.5 | 4 | 0 | 10 | 0.4 | 1197 | 644 | 19
400 | 15 | 0 | 20 | 48 | 0.5 | 4 | 0 | 10 | 0.4 | 1200 | 646 | 28
400 | 20 | 0 | 20 | 48 | 0.5 | 4 | 0 | 10 | 0.4 | 1203 | 648 | 37.5
400 | 25 | 0 | 20 | 48 | 0.5 | 4 | 0 | 10 | 0.4 | 1207 | 650 | 44
400 | 30 | 0 | 20 | 48 | 0.5 | 4 | 0 | 10 | 0.4 | 1210 | 652 | 61
400 | 15 | 0 | 20 | 48 | 0.5 | 4 | 0 | 12 | 0.4 | 1200 | 646 | 31
400 | 20 | 0 | 20 | 48 | 0.5 | 4 | 0 | 12 | 0.4 | 1203 | 648 | 43.5
400 | 25 | 0 | 20 | 48 | 0.5 | 4 | 0 | 12 | 0.4 | 1222 | 658 | 56
400 | 15 | 0 | 20 | 48 | 0.5 | 4 | 0 | 10 | 0.35 | 1209 | 651 | 31
400 | 20 | 0 | 20 | 48 | 0.5 | 4 | 0 | 10 | 0.35 | 1227 | 661 | 38
400 | 25 | 0 | 20 | 48 | 0.5 | 4 | 0 | 10 | 0.35 | 1246 | 671 | 48
400 | 15 | 0 | 20 | 48 | 0.67 | 4 | 0 | 10 | 0.4 | 1184 | 637 | 28
400 | 25 | 0 | 20 | 48 | 0.4 | 4 | 0 | 10 | 0.4 | 1223 | 659 | 42
381 | 20 | 0 | 20 | 48 | 2 | 0 | 0 | 6 | 0.56 | 1005 | 760 | 37.4
381 | 20 | 0 | 20 | 48 | 1 | 0 | 0 | 6 | 0.56 | 1005 | 760 | 26.6
381 | 20 | 0 | 20 | 48 | 2 | 0 | 0 | 4 | 0.56 | 1005 | 760 | 29.9
381 | 20 | 0 | 20 | 48 | 1 | 0 | 0 | 4 | 0.56 | 1005 | 760 | 30.7
379 | 15 | 0 | 20 | 48 | 2 | 0 | 0 | 4 | 0.56 | 1005 | 760 | 23
381 | 20 | 0 | 20 | 48 | 2 | 0 | 0 | 4 | 0.56 | 1005 | 760 | 30.6
408 | 0 | 0 | 20 | 48 | 0.4 | 0 | 0 | 8 | 0.35 | 442 | 505 | 20.15
408 | 0 | 0 | 20 | 48 | 0.4 | 0 | 0 | 10 | 0.35 | 442 | 505 | 22.08
408 | 0 | 0 | 20 | 48 | 0.4 | 0 | 0 | 12 | 0.35 | 442 | 505 | 24.65
408 | 0 | 0 | 20 | 48 | 0.4 | 0 | 0 | 14 | 0.35 | 442 | 505 | 25.73
400 | 20 | 0 | 20 | 48 | 0.4 | 8 | 35 | 8 | 0.4 | 1120 | 640 | 21
400 | 40 | 0 | 20 | 48 | 0.4 | 8 | 35 | 8 | 0.4 | 1120 | 640 | 26
400 | 60 | 0 | 20 | 48 | 0.4 | 8 | 35 | 8 | 0.4 | 1120 | 640 | 30.7
400 | 80 | 0 | 20 | 48 | 0.4 | 8 | 35 | 8 | 0.4 | 1120 | 640 | 39
400 | 100 | 0 | 20 | 48 | 0.4 | 8 | 35 | 8 | 0.4 | 1120 | 640 | 46
400 | 20 | 0 | 20 | 48 | 0.4 | 8 | 35 | 10 | 0.4 | 1120 | 640 | 24
400 | 40 | 0 | 20 | 48 | 0.4 | 8 | 35 | 10 | 0.4 | 1120 | 640 | 29
400 | 60 | 0 | 20 | 48 | 0.4 | 8 | 35 | 10 | 0.4 | 1120 | 640 | 36.5
400 | 80 | 0 | 20 | 48 | 0.4 | 8 | 35 | 10 | 0.4 | 1120 | 640 | 41.3
400 | 100 | 0 | 20 | 48 | 0.4 | 8 | 35 | 10 | 0.4 | 1120 | 640 | 47
400 | 20 | 0 | 20 | 48 | 0.4 | 8 | 35 | 12 | 0.4 | 1120 | 640 | 26.5
400 | 40 | 0 | 20 | 48 | 0.4 | 8 | 35 | 12 | 0.4 | 1120 | 640 | 33
400 | 60 | 0 | 20 | 48 | 0.4 | 8 | 35 | 12 | 0.4 | 1120 | 640 | 38.5
400 | 80 | 0 | 20 | 48 | 0.4 | 8 | 35 | 12 | 0.4 | 1120 | 640 | 46.4
350 | 0 | 0 | 23 | 48 | 0.4 | 0 | 0 | 14 | 0.4 | 1081 | 483 | 23.4
350 | 10 | 0 | 23 | 48 | 0.4 | 0 | 0 | 14 | 0.4 | 1081 | 483 | 29.52
350 | 20 | 0 | 23 | 48 | 0.4 | 0 | 0 | 14 | 0.4 | 1081 | 483 | 32.86
350 | 30 | 0 | 23 | 48 | 0.4 | 0 | 0 | 14 | 0.4 | 1081 | 483 | 35.73
350 | 40 | 0 | 23 | 48 | 0.4 | 0 | 0 | 14 | 0.4 | 1081 | 483 | 36.93
350 | 50 | 0 | 23 | 48 | 0.4 | 0 | 0 | 14 | 0.4 | 1081 | 483 | 39.23
408 | 0 | 0 | 60 | 24 | 0.4 | 16.32 | 0 | 8 | 0.3 | 1109 | 643 | 58
408 | 0 | 0 | 60 | 24 | 0.4 | 16.32 | 0 | 8 | 0.35 | 1109 | 643 | 45
408 | 0 | 0 | 60 | 24 | 0.4 | 16.32 | 0 | 8 | 0.4 | 1109 | 643 | 37
408 | 0 | 0 | 60 | 24 | 0.4 | 16.32 | 0 | 8 | 0.45 | 1109 | 643 | 32
408 | 0 | 0 | 60 | 24 | 0.4 | 5.6 | 24.3 | 14 | 0.37 | 1202 | 647 | 39.5
515 | 33 | 0 | 25 | 48 | 0.4 | 7.7 | 97.85 | 12 | 0.35 | 1031.3 | 723.8 | 30.26
450 | 33 | 0 | 25 | 48 | 0.4 | 6.7 | 94.5 | 12 | 0.4 | 1058.2 | 742.7 | 35.38
350 | 0 | 0 | 65 | 48 | 0.4 | 0 | 0 | 8 | 0.41 | 1090 | 647 | 35.3
400 | 30 | 0 | 25 | 48 | 0.4 | 0 | 0.16 | 12 | 0.75 | 1202 | 647 | 48
408 | 0 | 0 | 60 | 24 | 0.4 | 6 | 26 | 16 | 0.35 | 1202 | 647 | 42
404 | 0 | 0 | 60 | 24 | 0.4 | 6 | 16.5 | 14 | 0.35 | 1190 | 640 | 60
406 | 0 | 72 | 60 | 24 | 0.4 | 6.1 | 25.6 | 14 | 0.35 | 1194 | 643 | 35
410 | 0 | 72 | 60 | 24 | 0.4 | 6.1 | 16.5 | 14 | 0.35 | 1206 | 650 | 55
400 | 10 | 0 | 22 | 48 | 0.4 | 0 | 0 | 14 | 0.4 | 1209 | 651 | 40
400 | 20 | 0 | 22 | 48 | 0.4 | 0 | 0 | 14 | 0.4 | 1209 | 651 | 47
400 | 10 | 0 | 22 | 48 | 0.66 | 0 | 0 | 14 | 0.4 | 1209 | 651 | 43
400 | 20 | 0 | 22 | 48 | 0.66 | 0 | 0 | 14 | 0.4 | 1209 | 651 | 54
408 | 0 | 0 | 60 | 24 | 0.4 | 0 | 20 | 14 | 0.35 | 1201 | 647 | 39
408 | 0 | 0 | 80 | 24 | 0.4 | 0 | 20 | 14 | 0.35 | 1201 | 647 | 58
400 | 0 | 0 | 80 | 24 | 1 | 0 | 0 | 14 | 0.35 | 800 | 600 | 69.89
416 | 0 | 0 | 80 | 24 | 0.22 | 0 | 8 | 15 | 0.37 | 1177 | 650 | 40.5
280 | 0 | 0 | 80 | 24 | 0.66 | 0 | 0 | 12 | 0.75 | 1375 | 590 | 49.1
280 | 0 | 24 | 80 | 24 | 0.66 | 0 | 0 | 12 | 0.75 | 1375 | 590 | 49.1
300 | 0 | 0 | 22 | 48 | 0.4 | 0.6 | 0 | 8 | 0.5 | 1370 | 590 | 17.5
300 | 0 | 0 | 60 | 24 | 0.4 | 0.6 | 0 | 8 | 0.5 | 1370 | 590 | 18
300 | 0 | 0 | 22 | 48 | 0.4 | 0.6 | 0 | 14 | 0.5 | 1370 | 590 | 23
300 | 0 | 0 | 60 | 24 | 0.4 | 0.6 | 0 | 14 | 0.5 | 1370 | 590 | 26
300 | 0 | 0 | 22 | 48 | 0.4 | 0.6 | 0 | 8 | 0.6 | 1370 | 590 | 25
300 | 0 | 0 | 60 | 24 | 0.4 | 0.6 | 0 | 8 | 0.6 | 1370 | 590 | 24.8
300 | 0 | 0 | 22 | 48 | 0.4 | 0.6 | 0 | 14 | 0.6 | 1370 | 590 | 22
300 | 0 | 0 | 60 | 24 | 0.4 | 0.6 | 0 | 14 | 0.6 | 1370 | 590 | 25.7
370 | 0 | 0 | 22 | 48 | 0.4 | 0 | 31.58 | 16 | 0.42 | 1310 | 565 | 17
400 | 0 | 0 | 22 | 48 | 0.4 | 0 | 27.07 | 16 | 0.46 | 1265 | 540 | 25
350 | 0 | 0 | 90 | 24 | 0.4 | 0 | 36.02 | 16 | 0.38 | 1343 | 575 | 20
370 | 0 | 0 | 90 | 24 | 0.4 | 0 | 31.58 | 16 | 0.42 | 1310 | 565 | 31.7
400 | 0 | 0 | 90 | 24 | 0.4 | 0 | 27.07 | 16 | 0.46 | 1265 | 540 | 42.5
400 | 0 | 0 | 60 | 24 | 0.4 | 0 | 0 | 8 | 0.35 | 1170 | 643 | 61
368 | 0 | 0 | 80 | 24 | 0.4 | 0 | 0 | 8 | 0.5 | 1294 | 554 | 85.66
408 | 0 | 0 | 60 | 18 | 0.4 | 0 | 20 | 8 | 0.35 | 1243 | 554 | 33
467 | 0 | 72 | 60 | 24 | 0.4 | 0 | 0 | 10 | 0.3 | 1346 | 612 | 24
400 | 0 | 72 | 27 | 48 | 0.4 | 0 | 0 | 10 | 0.35 | 1346 | 612 | 15.5
400 | 0 | 72 | 90 | 24 | 0.4 | 0 | 0 | 10 | 0.35 | 1346 | 612 | 26
350 | 0 | 72 | 60 | 24 | 0.4 | 0 | 0 | 10 | 0.4 | 1346 | 612 | 25
412 | 0 | 0 | 90 | 24 | 0.4 | 4 | 41.2 | 14 | 0.4 | 1185 | 639 | 52.25
380 | 0 | 0 | 25 | 48 | 0.4 | 3.8 | 0 | 8 | 0.45 | 1209 | 660 | 29.67
380 | 10 | 0 | 25 | 48 | 0.4 | 3.8 | 0 | 8 | 0.45 | 1209 | 660 | 35.06
380 | 20 | 0 | 25 | 48 | 0.4 | 3.8 | 0 | 8 | 0.45 | 1209 | 660 | 39.37
380 | 30 | 0 | 25 | 48 | 0.4 | 3.8 | 0 | 8 | 0.45 | 1209 | 660 | 42.62
392 | 100 | 0 | 25 | 48 | 0.4 | 0 | 0 | 10 | 0.35 | 1202 | 647 | 36
392 | 20 | 0 | 75 | 24 | 0.4 | 0 | 0 | 10 | 0.35 | 1202 | 647 | 32
392 | 20 | 0 | 25 | 48 | 0.4 | 0 | 0 | 10 | 0.35 | 1202 | 647 | 19
392 | 20 | 0 | 75 | 24 | 0.4 | 0 | 0 | 10 | 0.35 | 1202 | 647 | 33
400 | 100 | 0 | 25 | 48 | 0.4 | 8 | 56 | 12 | 0.5 | 990 | 810 | 89.6
400 | 100 | 0 | 25 | 48 | 0.4 | 12 | 56 | 12 | 0.5 | 990 | 810 | 89.2
400 | 100 | 0 | 25 | 48 | 0.4 | 16 | 56 | 12 | 0.5 | 990 | 810 | 88.7
400 | 100 | 0 | 25 | 48 | 0.4 | 20 | 56 | 12 | 0.5 | 990 | 810 | 86.11
400 | 100 | 0 | 25 | 48 | 0.4 | 24 | 56 | 12 | 0.5 | 990 | 810 | 84.1
394 | 100 | 0 | 80 | 24 | 1.81 | 8 | 59 | 10 | 0.55 | 1201 | 647 | 60
400 | 15 | 0 | 75 | 18 | 0.4 | 0 | 38.6 | 12 | 0.45 | 963 | 795 | 50.4
450 | 50 | 0 | 70 | 48 | 0.4 | 22.5 | 36 | 12 | 0.5 | 742.88 | 865.61 | 60.7
400 | 20 | 0 | 23 | 48 | 0.4 | 0 | 0 | 12 | 0.55 | 1000 | 680 | 41.5
400 | 50 | 0 | 23 | 48 | 0.4 | 0 | 0 | 12 | 0.75 | 1000 | 680 | 44.5
500 | 30 | 0 | 25 | 48 | 0.67 | 7.5 | 0 | 14 | 0.4 | 1007 | 628 | 66.23
400 | 30 | 0 | 25 | 48 | 0.67 | 4.8 | 0 | 14 | 0.5 | 1091 | 680 | 58.4
333 | 30 | 0 | 25 | 48 | 0.67 | 2.5 | 0 | 14 | 0.6 | 1129 | 704 | 51.66
286 | 30 | 0 | 25 | 48 | 0.67 | 0 | 0 | 14 | 0.7 | 1163 | 726 | 41.65
250 | 30 | 0 | 25 | 48 | 0.67 | 0 | 0 | 14 | 0.8 | 1190 | 742 | 34.82
413 | 0 | 0 | 80 | 8 | 0.4 | 0 | 0 | 12 | 0.35 | 1276 | 567 | 34
413 | 0 | 0 | 80 | 8 | 0.4 | 0 | 0 | 12 | 0.4 | 1276 | 567 | 37
413 | 0 | 0 | 80 | 8 | 0.4 | 0 | 0 | 12 | 0.45 | 1276 | 567 | 33.8
413 | 0 | 0 | 80 | 8 | 0.4 | 0 | 0 | 12 | 0.5 | 1276 | 567 | 31
413 | 0 | 0 | 80 | 8 | 0.4 | 0 | 0 | 12 | 0.55 | 1276 | 567 | 29
413 | 0 | 0 | 80 | 8 | 0.4 | 0 | 0 | 12 | 0.6 | 1276 | 567 | 25
413 | 0 | 0 | 80 | 8 | 0.4 | 0 | 0 | 12 | 0.65 | 1276 | 567 | 21.8
400 | 20 | 0 | 25 | 48 | 0.4 | 10 | 0 | 14 | 0.4 | 1201 | 647 | 57.5
400 | 30 | 0 | 25 | 48 | 0.4 | 12 | 0 | 14 | 0.35 | 1201 | 647 | 66.6
400 | 40 | 0 | 25 | 48 | 0.4 | 14 | 0 | 16 | 0.3 | 1201 | 647 | 76.9